## Munka1
d2theta | d2theta_rad | 2theta | theta_rad | fwhm | g | h | k | l | H^2 | C_atlag_el | C_atlag_csavar | C_atlag | g^2*C_el | csavar | átlag
0.1342657 | 0.002343379 | 43.297 | 0.3778376 | 0.01413792 | 4.789192 | 1 | 1 | 1 | 0.3333333 | 0.1353275 | 0.0681725 | 0.10175 | 3.10392 | 1.563629 | 2.333775
0.2314071 | 0.004038817 | 50.433 | 0.440111 | 0.02371761 | 5.53083 | 2 | 0 | 0 | 0 | 0.30525 | 0.30525 | 0.30525 | 9.337623 | 9.337623 | 9.337623
0.2594504 | 0.004528264 | 74.13 | 0.6469063 | 0.0234541 | 7.824493 | 2 | 2 | 2 | 0.3333333 | 0.1353275 | 0.0681725 | 0.10175 | 8.285113 | 4.173703 | 6.229408
0.4070556 | 0.007104461 | 89.931 | 0.784796 | 0.03262778 | 9.174099 | 3 | 1 | 1 | 0.09090909 | 0.2589075 | 0.2405925 | 0.24975 | 21.79072 | 20.24925 | 21.01998
0.284574 | 0.004966754 | 95.139 | 0.8302444 | 0.02175156 | 9.581933 | 2 | 2 | 2 | 0.3333333 | 0.1353275 | 0.0681725 | 0.10175 | 12.42488 | 6.259152 | 9.342017
0.7761588 | 0.01354653 | 116.919 | 1.020311 | 0.04599639 | 11.06414 | 4 | 0 | 0 | 0 | 0.30525 | 0.30525 | 0.30525 | 37.36723 | 37.36723 | 37.36723
lambda | 0.15406
q_el | 1.67
q_csavar | 2.33
q_atlag | 2
Ch00_el | 0.3076
Ch00_csavar | 0.3029
Ch00_atlag | 0.30525